## SCA20
|  | Run 1 |  |  | Run 2 |  |  | Run 3
| Cycle Number | Left CA | Right CA | Average | Left CA | Right CA | Average | Left CA | Right CA | Average | Average | Std Dev
20260624-Senofilcon A-Manual | 1 | 52.5 | 51.8 | 52.15 | 78.6 | 79.6 | 79.1 | 70.6 | 72.2 | 71.4 | 67.55 | 11.33409
| 2 | 84.5 | 84.5 | 84.5 | 77.1 | 78 | 77.55 | 92.8 | 92.8 | 92.8 | 84.95 | 6.233913
| 3 | 60.3 | 58.5 | 59.4 | 88.9 | 90.1 | 89.5 | 86.1 | 88.3 | 87.2 | 78.7 | 13.67942
| 4 | 81.9 | 78.3 | 80.1 | 84.5 | 86.3 | 85.4 | 81.9 | 80.7 | 81.3 | 82.26667 | 2.269116
| 5 | 76.3 | 76 | 76.15 | 92.7 | 92 | 92.35 | 89.7 | 91.7 | 90.7 | 86.4 | 7.27908
| 6 | 88 | 85.4 | 86.7 | 93.3 | 93.1 | 93.2 | 82 | 85 | 83.5 | 87.8 | 4.035674
| 7 | 93.3 | 92.9 | 93.1 | 93 | 94 | 93.5 | 96.5 | 97.5 | 97 | 94.53333 | 1.751824
| 8 | 90 | 88.3 | 89.15 | 69.6 | 72 | 70.8 | 94.8 | 96.3 | 95.55 | 85.16667 | 10.48939
| 9 | 76.5 | 75.2 | 75.85 | 95.8 | 96.8 | 96.3 | 89.6 | 91.3 | 90.45 | 87.53333 | 8.599645
| 10 | 81.1 | 83.2 | 82.15 | 95.7 | 97.3 | 96.5 | 87 | 91.1 | 89.05 | 89.23333 | 5.859797

## Combined Methods
|  | Run 1 |  |  | Run 2 |  |  | Run 3
| Cycle Number | Left CA | Right CA | Average | Left CA | Right CA | Average | Left CA | Right CA | Average | Average | Std Dev
20260623-Senofilcon A-RAISE-Vision | 1 | 65.27 | 65.42 | 65.345 | 54.99 | 54.93 | 54.96 | 67.25 | 67.68 | 67.465 | 62.59 | 5.464203
| 2 | 78.01 | 77.94 | 77.975 | 75.84 | 75.96 | 75.9 | 88.39 | 88.14 | 88.265 | 80.71333 | 5.406611
| 3 | 87.08 | 87.97 | 87.525 | 88.98 | 88.89 | 88.935 | 90.59 | 90.59 | 90.59 | 89.01667 | 1.252613
| 4 | 77.65 | 69.16 | 73.405 | 77.36 | 77.12 | 77.24 | 81.84 | 81.92 | 81.88 | 77.50833 | 3.465103
| 5 | 93.54 | 83.01 | 88.275 | 87.04 | 87.21 | 87.125 | 82.16 | 82.05 | 82.105 | 85.835 | 2.678967
| 6 | 81.66 | 82.02 | 81.84 | 77.02 | 76.74 | 76.88 | 79.5 | 78.78 | 79.14 | 79.28667 | 2.027566
| 7 | 88.28 | 88.15 | 88.215 | 88.28 | 88.15 | 88.215 | 94.82 | 88.36 | 91.59 | 89.34 | 1.59099
| 8 | 77.55 | 78.33 | 77.94 | 81.63 | 81.68 | 81.655 | 85.86 | 81.57 | 83.715 | 81.10333 | 2.389687
| 9 | 85.79 | 74.99 | 80.39 | 82.45 | 82.74 | 82.595 | 83.41 | 83.19 | 83.3 | 82.095 | 1.239496
| 10 | 81.3 | 80.98 | 81.14 | 82.96 | 82.57 | 82.765 | 88.78 | 83.55 | 86.165 | 83.35667 | 2.093674
|  | Run 1 |  |  | Run 2 |  |  | Run 3
| Cycle Number | Left CA | Right CA | Average | Left CA | Right CA | Average | Left CA | Right CA | Average | Average | Std Dev
20260624-Senofilcon A-Manual | 1 | 49.45 | 35.55 | 42.5 | 70.07 | 66.09 | 68.08 | 64.9 | 63.8 | 64.35 | 58.31 | 11.28259
| 2 | 84.49 | 84.4 | 84.445 | 77.8 | 77.76 | 77.78 | 82.37 | 83.53 | 82.95 | 81.725 | 2.855524
| 3 | 55.67 | 52.91 | 54.29 | 88.28 | 88.29 | 88.285 | 84.77 | 85.01 | 84.89 | 75.82167 | 15.28814
| 4 | 71.18 | 61.13 | 66.155 | 71.03 | 76.62 | 73.825 | 70.89 | 60.69 | 65.79 | 68.59 | 3.704702
| 5 | 76.52 | 76.94 | 76.73 | 81.72 | 80.37 | 81.045 | 82.89 | 78.38 | 80.635 | 79.47 | 1.944689
| 6 | 88.24 | 87.86 | 88.05 | 90.06 | 90.09 | 90.075 | 83.02 | 84.03 | 83.525 | 87.21667 | 2.738182
| 7 | 82.13 | 83.23 | 82.68 | 81.5 | 81.16 | 81.33 | 88.06 | 79.81 | 83.935 | 82.64833 | 1.063722
| 8 | 85.76 | 85.42 | 85.59 | 67.92 | 47.88 | 57.9 | 82.35 | 80.08 | 81.215 | 74.90167 | 12.15395
| 9 | 73.68 | 73.76 | 73.72 | 82.11 | 85.95 | 84.03 | 82.43 | 80.04 | 81.235 | 79.66167 | 4.353585
| 10 | 71.8 | 73.61 | 72.705 | 83.78 | 85.35 | 84.565 | 77.76 | 77.17 | 77.465 | 78.245 | 4.873137

## Elliptical Fit
|  | Run 1 |  |  | Run 2 |  |  | Run 3
| Cycle Number | Left CA | Right CA | Average | Left CA | Right CA | Average | Left CA | Right CA | Average | Average | Std Dev
20260623-Senofilcon A-RAISE-Vision | 1 | 65.27 | 65.42 | 65.345 | 54.99 | 54.93 | 54.96 | 67.25 | 67.68 | 67.465 | 62.59 | 5.464203
| 2 | 78.01 | 77.94 | 77.975 | 75.84 | 75.96 | 75.9 | 88.39 | 88.14 | 88.265 | 80.71333 | 5.406611
| 3 | 90.32 | 90.24 | 90.28 | 88.98 | 88.89 | 88.935 | 90.59 | 90.59 | 90.59 | 89.935 | 0.718343
| 4 | 85.78 | 84.86 | 85.32 | 77.36 | 77.12 | 77.24 | 81.84 | 81.92 | 81.88 | 81.48 | 3.31075
| 5 | 96.91 | 96.79 | 96.85 | 87.04 | 87.21 | 87.125 | 82.16 | 82.05 | 82.105 | 88.69333 | 6.120921
| 6 | 81.66 | 82.02 | 81.84 | 77.02 | 76.74 | 76.88 | 79.5 | 78.78 | 79.14 | 79.28667 | 2.027566
| 7 | 88.28 | 88.15 | 88.215 | 88.28 | 88.15 | 88.215 | 98.73 | 98.74 | 98.735 | 91.72167 | 4.959176
| 8 | 77.55 | 77.7 | 77.625 | 81.63 | 81.68 | 81.655 | 89.46 | 89.3 | 89.38 | 82.88667 | 4.877346
| 9 | 87.12 | 86.91 | 87.015 | 82.45 | 82.74 | 82.595 | 83.41 | 83.19 | 83.3 | 84.30333 | 1.938919
| 10 | 81.3 | 80.98 | 81.14 | 82.96 | 82.57 | 82.765 | 94.12 | 93.81 | 93.965 | 85.95667 | 5.701474
|  | Run 1 |  |  | Run 2 |  |  | Run 3
| Cycle Number | Left CA | Right CA | Average | Left CA | Right CA | Average | Left CA | Right CA | Average | Average | Std Dev
20260624-Senofilcon A-Manual | 1 | 58.59 | 68.72 | 63.655 | 78.24 | 79.65 | 78.945 | 67.28 | 65.61 | 66.445 | 69.68167 | 6.64846
| 2 | 84.49 | 84.4 | 84.445 | 77.8 | 77.76 | 77.78 | 92.68 | 92.83 | 93.515 | 85.24667 | 6.44875
| 3 | 65.94 | 70.73 | 68.335 | 88.28 | 88.29 | 88.285 | 84.77 | 85.01 | 84.89 | 80.50333 | 8.715226
| 4 | 68.95 | 65.14 | 67.045 | 85.58 | 85.71 | 85.645 | 76.47 | 75.79 | 76.13 | 76.27333 | 7.594095
| 5 | 76.52 | 76.94 | 76.73 | 91.72 | 91.87 | 91.795 | 91.19 | 91.99 | 91.59 | 86.705 | 7.053887
| 6 | 88.24 | 87.86 | 88.05 | 90.06 | 90.09 | 90.075 | 83.02 | 84.03 | 83.525 | 87.21667 | 2.738182
| 7 | 94.93 | 95.16 | 95.045 | 93.66 | 93.69 | 93.675 | 91.94 | 92.09 | 92.015 | 93.57833 | 1.238879
| 8 | 85.76 | 85.42 | 85.59 | 76.56 | 77.79 | 77.175 | 90.92 | 90.84 | 90.88 | 84.54833 | 5.643318
| 9 | 73.68 | 73.76 | 73.72 | 92.29 | 92.47 | 92.38 | 90.5 | 90.62 | 90.56 | 85.55333 | 8.400354
| 10 | 85.01 | 84.93 | 84.97 | 96.1 | 96.4 | 96.25 | 92.97 | 94.06 | 93.515 | 91.57833 | 4.804346

## Tangent
|  | Run 1 |  |  | Run 2 |  |  | Run 3
| Cycle Number | Left CA | Right CA | Average | Left CA | Right CA | Average | Left CA | Right CA | Average | Average | Std Dev
20260623-Senofilcon A-RAISE-Vision | 1 | 65.66 | 64.05 | 64.855 | 53.19 | 55.88 | 54.535 | 59.82 | 65.36 | 62.59 | 60.66 | 4.42864
| 2 | 73.13 | 73.66 | 73.395 | 72.59 | 67.36 | 69.975 | 85.95 | 82.15 | 84.05 | 75.80667 | 5.993803
| 3 | 87.08 | 87.97 | 87.525 | 80.69 | 81.83 | 81.26 | 80.95 | 81.07 | 81.01 | 83.265 | 3.014003
| 4 | 77.65 | 69.16 | 73.405 | 72.29 | 75 | 73.645 | 74.79 | 79.46 | 77.125 | 74.725 | 1.699882
| 5 | 93.54 | 83.01 | 88.275 | 75.02 | 77.17 | 76.095 | 79.43 | 74.62 | 77.025 | 80.465 | 5.53554
| 6 | 75.29 | 78.45 | 76.87 | 72.19 | 71.48 | 71.835 | 76.41 | 69.89 | 73.15 | 73.95167 | 2.132261
| 7 | 79.63 | 78.9 | 79.265 | 79.63 | 78.9 | 79.265 | 94.82 | 88.36 | 91.59 | 83.37333 | 5.810061
| 8 | 74.58 | 72.4 | 73.49 | 70.46 | 73.78 | 72.12 | 85.86 | 81.57 | 83.715 | 76.44167 | 5.173346
| 9 | 85.79 | 78.33 | 82.06 | 74.94 | 78.83 | 76.885 | 73.01 | 74.73 | 73.87 | 77.605 | 3.382093
| 10 | 78.21 | 74.94 | 76.575 | 72.26 | 75.03 | 73.645 | 88.78 | 83.55 | 86.165 | 78.795 | 5.346893
|  | Run 1 |  |  | Run 2 |  |  | Run 3
| Cycle Number | Left CA | Right CA | Average | Left CA | Right CA | Average | Left CA | Right CA | Average | Average | Std Dev
20260624-Senofilcon A-Manual | 1 | 49.45 | 35.55 | 42.5 | 70.07 | 66.09 | 68.08 | 64.9 | 63.8 | 64.35 | 58.31 | 11.28259
| 2 | 76.8 | 76.11 | 76.455 | 70.2 | 70.78 | 70.49 | 82.37 | 83.53 | 82.95 | 76.63167 | 5.088307
| 3 | 55.67 | 52.91 | 54.29 | 81.95 | 77.72 | 79.835 | 76.88 | 75.59 | 76.235 | 70.12 | 11.28957
| 4 | 71.18 | 61.13 | 66.155 | 71.03 | 76.62 | 73.825 | 70.89 | 60.69 | 65.79 | 68.59 | 3.704702
| 5 | 64.96 | 63.89 | 64.425 | 81.72 | 80.37 | 81.045 | 82.89 | 78.38 | 80.635 | 75.36833 | 7.739915
| 6 | 79.34 | 75.44 | 77.39 | 81.32 | 80.6 | 80.96 | 74.3 | 76.39 | 75.345 | 77.89833 | 2.320324
| 7 | 82.13 | 83.23 | 82.68 | 81.5 | 81.16 | 81.33 | 88.06 | 79.81 | 83.935 | 82.64833 | 1.063722
| 8 | 78.35 | 76.82 | 77.585 | 67.92 | 47.88 | 57.9 | 82.35 | 80.08 | 81.215 | 72.23333 | 10.24297
| 9 | 67.21 | 69.33 | 68.27 | 82.11 | 85.95 | 84.03 | 82.43 | 80.04 | 81.235 | 77.845 | 6.866026
| 10 | 71.8 | 73.61 | 72.705 | 83.78 | 85.35 | 84.565 | 77.76 | 77.17 | 77.465 | 78.245 | 4.873137